## Sheet1
CAS | Abbrev | SMILES/BigSMILES | Vm (cm3·mol⁻1) | δD (MPa1/2) | δP (MPa1/2) | δH (MPa1/2) | δT (MPa1/2) | σL (mN·m-1) | δa (MPa1/2) | Class
110-94-1 | GA | O=C(O)CCC(=O)O | 109.4 | 24.19 | 5.1 | 18.3 | 30.76 | 36.39 | 19 | acid_diacid
111-16-0 | PA | O=C(O)CCCCCC(=O)O | 145.8 | 23.08 | 4.13 | 14.74 | 27.7 | 32.64 | 15.31 | acid_diacid
124-04-9 | AA | O=C(O)CCCCC(=O)O | 133.4 | 22.49 | 4.29 | 17.15 | 28.61 | 28.64 | 17.68 | acid_diacid
110-15-6 | SA | O=C(O)CCC(=O)O | 97.94 | 23.95 | 4.72 | 20.25 | 31.71 | 29.78 | 20.79 | acid_diacid
123-99-9 | AzA | O=C(O)CCCCCCCC(=O)O | 182.4 | 21.76 | 3.67 | 11.86 | 25.06 | 30.32 | 12.42 | acid_diacid
505-48-6 | SuA | O=C(O)CCCCCCC(=O)O | 167.8 | 21.71 | 3.88 | 13.65 | 25.94 | 28.7 | 14.19 | acid_diacid
111-20-6 | SeA | O=C(O)CCCCCCCCC(=O)O | 204.3 | 20.58 | 3.57 | 11.02 | 23.62 | 27.97 | 11.59 | acid_mono
143-07-7 | LA | CCCCCCCCCCCC(=O)O | 229.2 | 18.73 | 2.32 | 4.82 | 19.48 | 29.42 | 5.35 | acid_diacid
544-63-8 | MA | CCCCCCCCCCCCCC(=O)O | 264.8 | 17.92 | 2.21 | 4.18 | 18.54 | 28.74 | 4.73 | acid_diacid
57-10-3 | PA-C16 | CCCCCCCCCCCCCCCC(=O)O | 300.4 | 17.25 | 2.14 | 3.52 | 17.74 | 29.2 | 4.12 | acid_mono
57-11-4 | SA-C18 | CCCCCCCCCCCCCCCCCC(=O)O | 336.2 | 16.71 | 1.97 | 3.03 | 17.1 | 28.71 | 3.61 | acid_mono
112-80-1 | OA | CCCCCCCC=CCCCCCCCC(=O)O | 319.7 | 17.83 | 1.77 | 2.75 | 18.13 | 33.02 | 3.27 | acid_diacid
141-43-5 | MEA | NCCO | 60.3 | 29.86 | 2.18 | 11.25 | 31.98 | 48.94 | 11.46 | epoxy_hardener_amine
111-42-2 | DEA | N(CCO)CCO | 96.2 | 28.79 | 1.96 | 8.56 | 30.1 | 49.59 | 8.78 | epoxy_hardener_amine
102-71-6 | TEA | N(CCO)(CCO)CCO | 133 | 27.08 | 2.11 | 7.96 | 28.3 | 45.76 | 8.24 | epoxy_hardener_amine
107-15-3 | EDA | NCCN | 67.3 | 22.87 | 4.43 | 10.91 | 25.72 | 41.84 | 11.77 | epoxy_hardener_amine
124-09-4 | HMDA | NCCCCCCN | 130.6 | 21.09 | 3.27 | 6.44 | 22.3 | 40.76 | 7.22 | epoxy_hardener_amine
108-31-6 | MAH | O=C1OC(=O)C=CC1=O | 74.1 | 21.32 | 8.48 | 16.06 | 28 | 43.36 | 18.16 | anhydride
110-17-8 | FA | O=C(O)/C=C/C(=O)O | 77.4 | 29.73 | 5.34 | 18.72 | 35.54 | 67.7 | 19.46 | acid_diacid
88-99-3 | PhA | O=C(O)c1ccccc1C(=O)O | 104.5 | 26.96 | 5.09 | 19.57 | 33.7 | 45.9 | 20.22 | acid_mono
121-91-5 | IPA | O=C(O)c1cc(ccc1)C(=O)O | 124.5 | 26.82 | 4.17 | 16.1 | 31.56 | 44.11 | 16.63 | acid_diacid
100-21-0 | TPA | O=C(O)c1ccc(cc1)C(=O)O | 109.2 | 25.8 | 5.12 | 21.45 | 33.94 | 38.44 | 22.05 | acid_diacid
14814-09-6 | MPTES | CCO[Si](CCCO)(OCC)(OCC)S | 243.5 | 15.36 | 3.16 | 2.3 | 15.85 | 26.3 | 3.91 | silane
35112-74-4 | BTMPSD | CO[Si](CCCSSCCCSi)(OC)(OC) | 420 | 14.46 | 1.91 | 1.74 | 14.69 | 27.5 | 2.58 | silane
56706-10-6 | BTESPD | CCO[Si](CCCSSCCCSi)(OCC)(OCC) | 464.5 | 15.17 | 1.46 | 1.69 | 15.34 | 30.2 | 2.23 | silane
317069 | VTMS | C=C[Si](OC)(OC)OC | 153.6 | 16.22 | 2.52 | 1.48 | 16.48 | 24.95 | 2.93 | silane
919-30-2 | APTES | CCO[Si](CCCN)(OCC)(OCC) | 235.6 | 16 | 3.19 | 2.16 | 16.45 | 27.1 | 3.85 | silane
2652-13-3 | EMNS | { [Si](C)(C)O }n | 743 | 11.22 | 1.23 | 1.24 | 11.36 | 18.65 | 1.74 | silane
78-10-4 | TEOS | CCO[Si](OCC)(OCC)OCC | 224.4 | 14.61 | 2.34 | 1.37 | 14.86 | 20.4 | 2.71 | silane
1066-40-6 | TMS-OH | C[Si](C)(C)O | 111.5 | 16.84 | 3.07 | 9.54 | 19.6 | 18.52 | 10.02 | silane
123-31-9 | HQ | Oc1ccc(cc1)O | 86.3 | 26.46 | 3.72 | 10.37 | 28.66 | 57.2 | 11.01 | polyol_or_ether
120-80-9 | CAT | Oc1ccccc1O | 80.4 | 21.85 | 5.84 | 20.52 | 30.54 | 29 | 21.34 | polyol_or_ether
150-76-5 | MEHQ | COc1ccc(O)cc1 | 89.4 | 24.18 | 3.96 | 10.67 | 26.73 | 45 | 11.38 | polyol_or_ether
584-84-9 | 2,4-TDI | O=C=Nc1ccc(cc1)C(N=C=O) | 143.3 | 20.01 | 4.06 | 7.37 | 21.71 | 38.25 | 8.41 | isocyanate
91-08-7 | 2,6-TDI | O=C=Nc1cc(ccc1N=C=O)C | 152 | 20.03 | 3.13 | 1.97 | 20.37 | 43.5 | 3.69 | isocyanate
822-06-0 | HDI | O=C=NCCCCCCN=C=O | 162.7 | 18.38 | 4.79 | 6.71 | 20.15 | 39.12 | 8.24 | isocyanate
4098-71-9 | IPDI | CC1(C)CC(CC(C1)N=C=O)N=C=O | 209.4 | 18.09 | 2.47 | 3.39 | 18.57 | 38.3 | 4.19 | isocyanate
7732-18-5 | H₂O | O | 18 | 32.37 | 8.19 | 36.89 | 49.76 | 71.8 | 37.78 | additive_misc
67-56-1 | MeOH | CO | 40.7 | 20.01 | 5.46 | 22.43 | 30.55 | 22 | 23.08 | solvent
64-17-5 | EtOH | CCO | 58.5 | 19.81 | 4.55 | 17.62 | 26.9 | 22.39 | 18.2 | solvent
71-23-8 | n-PrOH | CCCO | 75.2 | 19.87 | 3.98 | 14.07 | 24.67 | 23.71 | 14.62 | additive_misc
67-63-0 | i-PrOH | CC(O)C | 76.8 | 18.49 | 3.88 | 12.85 | 22.85 | 21.32 | 13.42 | additive_misc
104-76-7 | 2-EH | CCCCC(CC)CO | 157 | 18.16 | 2.87 | 6.24 | 19.41 | 26.62 | 6.87 | additive_misc
112-53-8 | LA-OH | CCCCCCCCCCCCO | 226.3 | 17.67 | 2.34 | 4.01 | 18.27 | 29.81 | 4.64 | additive_misc
36653-82-4 | PA-OH | CCCCCCCCCCCCCCCCO | 297.2 | 16.79 | 2.06 | 3.21 | 17.22 | 28.77 | 3.82 | additive_misc
112-92-5 | SA-OH | CCCCCCCCCCCCCCCCCCO | 333.1 | 16.62 | 1.96 | 2.95 | 16.99 | 28.89 | 3.54 | additive_misc
100-51-6 | BnOH | OCCc1ccccc1 | 103.6 | 22.28 | 3.32 | 8.18 | 23.97 | 39 | 8.83 | additive_misc
108-93-0 | CyOH | OC1CCCCC1 | 106 | 20.82 | 3.58 | 8.95 | 22.94 | 32.7 | 9.64 | additive_misc
56-81-5 | GLY | OCC(O)CO | 73.2 | 28.3 | 5.93 | 17.91 | 34.01 | 65.94 | 18.87 | crosslinker_triol
77-99-6 | TMP | CC(C)(CO)CO | 121.1 | 28.52 | 1.97 | 9.88 | 30.25 | 41.84 | 10.07 | crosslinker_triol
115-77-5 | PER | C(C(CO)(CO)CO)O | 101.1 | 33.61 | 4.08 | 21.67 | 40.2 | 70.5 | 22.05 | crosslinker_triol
50-70-4 | SOR | OCC(O)C(O)C(O)C(O)CO | 130 | 31.87 | 3.63 | 24.75 | 40.51 | 48.75 | 25.01 | crosslinker_triol
57-55-6 | PG | CC(O)CO | 73.7 | 21.18 | 8.01 | 18.71 | 29.37 | 35.8 | 20.35 | chain_extender_diol
25265-71-8 | DPG | CC(O)COCC(O)C | 129.7 | 23.02 | 3.73 | 11.14 | 25.84 | 36.5 | 11.75 | chain_extender_diol
107-88-0 | 1,3-BDO | CC(CO)CO | 90 | 23.27 | 5.2 | 15.65 | 28.52 | 37.32 | 16.49 | chain_extender_diol
110-63-4 | 1,4-BDO | OCCCCO | 89 | 22.95 | 7.85 | 18.21 | 30.33 | 44.22 | 19.83 | chain_extender_diol
111-29-5 | 1,5-PeDO | OCCCCCO | 105.4 | 24.54 | 4.55 | 13.72 | 28.48 | 42.81 | 14.45 | polyol_or_ether
629-11-8 | 1,6-HDO | OCCCCCCO | 123.1 | 22.7 | 4.51 | 13.56 | 26.82 | 35.18 | 14.29 | chain_extender_diol
513-85-9 | 2,3-BDO | CC(O)C(O)C | 90.6 | 22.47 | 4.36 | 13.09 | 26.37 | 34.47 | 13.79 | chain_extender_diol
107-21-1 | EG | OCCO | 55.9 | 26.76 | 6.2 | 21.34 | 34.78 | 48.7 | 22.22 | chain_extender_diol
111-46-6 | DEG | OCCOCCO | 95.3 | 24.51 | 4.94 | 12.34 | 27.88 | 49.9 | 13.29 | chain_extender_diol
112-27-6 | TEG | OCCOCCOCCO | 134.1 | 19.6 | 5.24 | 15.7 | 25.65 | 25.51 | 16.55 | chain_extender_diol
| PEG200 | O{[CH2CH2O]n}O | 177.8 | 20.1 | 4.38 | 7.1 | 21.76 | 43 | 8.34 | polyol_polymeric
| PEG300 | O{[CH2CH2O]n}O | 269.2 | 19.04 | 4.09 | 5.69 | 20.29 | 42.9 | 7.01 | polyol_polymeric
| PEG400 | O{[CH2CH2O]n}O | 356.2 | 18.33 | 3.78 | 4.85 | 19.34 | 42.8 | 6.15 | polyol_polymeric
| PEG600 | O{[CH2CH2O]n}O | 534.3 | 17.22 | 3.61 | 3.94 | 18.03 | 42.6 | 5.34 | polyol_polymeric
| PEG900 | O{[CH2CH2O]n}O | 807.6 | 16.02 | 3.54 | 3.48 | 16.77 | 42.3 | 4.97 | polyol_polymeric
| PEG1000 | O{[CH2CH2O]n}O | 897.4 | 15.66 | 3.59 | 3.59 | 16.46 | 42.2 | 5.08 | polyol_polymeric
110-27-0 | IPM | CCCCCCCCCCCC(=O)OC(C)C | 318.7 | 16.02 | 2.4 | 1.76 | 16.29 | 29.21 | 2.97 | plasticizer_or_ester_solvent
142-91-6 | IPP | CCCCCCCCCCCCCCCC(=O)OC(C)C | 352 | 15.84 | 2 | 2.59 | 16.18 | 29.61 | 3.28 | plasticizer_or_ester_solvent
123-95-5 | BS | CCCCCCCCCCCCCCCCCC(=O)OCCCC | 399.3 | 16.14 | 1.98 | 2.5 | 16.45 | 31.55 | 3.19 | plasticizer_or_ester_solvent
624-48-6 | DMM | COC(=O)/C=C/C(=O)OC | 125.5 | 20.04 | 4.25 | 8.08 | 22.02 | 37.04 | 9.13 | vinyl_monomer
95-92-1 | DMO | COC(=O)C(=O)OC | 136.2 | 18.99 | 4.13 | 7.77 | 20.93 | 32.62 | 8.81 | anhydride
103-23-1 | DEHA | CCCCC(CC)COC(=O)CCCCCC(=O)OCC(CC)CCCC | 402.7 | 15.73 | 1.1 | 0.9 | 15.8 | 30.26 | 1.42 | plasticizer_or_ester_solvent
93-58-3 | MB | COC(=O)c1ccccc1 | 125.6 | 19.23 | 4.3 | 7.05 | 20.92 | 37.86 | 8.25 | additive_misc
93-89-0 | EB | CCOC(=O)c1ccccc1 | 144.1 | 18.93 | 3.24 | 5.38 | 19.95 | 36.19 | 6.28 | additive_misc
119-36-8 | MS | COC(=O)c1ccccc1O | 129.3 | 20.69 | 4.2 | 8.35 | 22.71 | 37.85 | 9.35 | additive_misc
131-11-3 | DMP | COC(=O)c1ccccc1C(=O)OC | 163.5 | 19.68 | 4.15 | 6.58 | 21.16 | 41.55 | 7.78 | plasticizer_or_ester_solvent
84-66-2 | DEP | CCOC(=O)c1ccccc1C(=O)OCC | 199.3 | 18.77 | 3.75 | 6 | 20.06 | 36.54 | 7.08 | plasticizer_or_ester_solvent
84-74-2 | DBP | CCCCOC(=O)c1ccccc1C(=O)OCCCC | 267.6 | 17.67 | 3.4 | 5.15 | 18.71 | 32.92 | 6.17 | plasticizer_or_ester_solvent
117-81-7 | DEHP | CCCCC(CC)COC(=O)c1ccccc1C(=O)OCC(CC)CCCC | 398.5 | 17.34 | 2.9 | 4.32 | 18.1 | 32.07 | 5.2 | plasticizer_or_ester_solvent
1459-93-4 | DMIP | COC(=O)c1cc(ccc1)C(=O)OC | 167.5 | 19.45 | 3.38 | 5.89 | 20.6 | 36.71 | 6.79 | plasticizer_or_ester_solvent
120-61-6 | DMTP | COC(=O)c1ccc(cc1)C(=O)OC | 177.3 | 18.72 | 3.32 | 7.21 | 20.34 | 28.6 | 7.94 | plasticizer_or_ester_solvent
616-38-6 | DMC | COC(=O)OC | 84.7 | 21.17 | 2.11 | 6.82 | 22.34 | 28.7 | 7.14 | solvent
105-58-8 | DEC | CCOC(=O)OCC | 121.7 | 18.41 | 2.13 | 5.24 | 19.26 | 25.15 | 5.66 | solvent
126-73-8 | TBP | CCCCOP(=O)(OCCCC)OCCCC | 272.9 | 15.05 | 3.69 | 3.9 | 15.98 | 31.8 | 5.37 | polyol_or_ether
78-30-8 | TCP | CC1=CC=C(C=C1)OP(=O)(OC2=CC=CC=C2C)OC3=CC=CC=C3C | 316.1 | 17.93 | 3.48 | 4.64 | 18.85 | 38.72 | 5.8 | vinyl_monomer
100-42-5 | St | C=Cc1ccccc1 | 115.6 | 19.34 | 0.5 | 1.02 | 19.37 | 32 | 1.14 | vinyl_monomer
98-83-9 | α-MS | CC(=C)c1ccccc1 | 130.2 | 18.71 | 1.47 | 0.81 | 18.78 | 32.56 | 1.68 | additive_misc
79-41-4 | VAc | C=COC(=O)C | 84.1 | 20.94 | 3.58 | 9.87 | 23.43 | 30.9 | 10.5 | vinyl_monomer
107-13-1 | AN | C=CC#N | 66.5 | 15.88 | 8.76 | 12.15 | 21.83 | 28 | 14.98 | vinyl_monomer
108-05-4 | MAA | C=C(C)C(=O)O | 93.1 | 17.25 | 3.66 | 8.17 | 19.43 | 23.5 | 8.95 | acid_mono
80-62-6 | MMA | C=C(C)C(=O)OC | 106.7 | 17.35 | 3.16 | 5.71 | 18.54 | 27.81 | 6.53 | vinyl_monomer
764-42-1 | FN | N#C/C=C/C#N | 81.4 | 25.5 | 0.38 | 1.5 | 25.55 | 37.49 | 1.55 | vinyl_monomer
80-05-7 | BPA | CC(C)(C)c1ccc(O)cc1O | 199 | 21.6 | 3.47 | 6.4 | 22.79 | 46 | 7.28 | polyol_or_ether
106-89-8 | ECH | OCC1CO1Cl | 78.8 | 19.83 | 4.68 | 8.8 | 22.2 | 36.33 | 9.97 | reactive_diluent
101-77-9 | DDM | Nc1ccc(cc1)Cc2ccc(N)cc2 | 198 | 20 | 8 | 7.5 | 22.80899 | 45 | 8 | epoxy_hardener_amine
80-08-0 | DDS | Nc1ccc(cc1)S(=O)(=O)c2ccc(N)cc2 | 210 | 20.5 | 9.5 | 8.5 | 24.14022 | 50 | 9.5 | epoxy_hardener_amine
111-40-0 | DETA | NCCNCCN | 92 | 16.5 | 12.5 | 20 | 28.78368 | 48 | 12.5 | epoxy_hardener_amine
461-58-5 | DICY | N#C(N)N=C(N)N | 68 | 17 | 14 | 22 | 31.12876 | 60 | 14 | epoxy_hardener_amine
19438-64-3 | MHHPA | CC1(C)C2CCC1(C)C(=O)OC(=O)C2=O | 215 | 18.5 | 7 | 6.5 | 20.82066 | 38 | 7 | anhydride
112-24-3 | TETA | NCCNCCNCCN | 120 | 16.2 | 12 | 19.5 | 28.04799 | 49 | 12 | epoxy_hardener_amine
2425-79-8 | BDGE | O(CC1CO1)CCCCO(CC2CO2) | 240 | 17.5 | 8 | 6.5 | 20.3101 | 38 | 8 | epoxy_resin
25068-38-6 | DGEBA | CC(C)(C1=CC=C(OCC2CO2)C=C1)C3=CC=C(OCC4CO4)C=C3 | 480 | 18.5 | 10.5 | 7.5 | 22.55549 | 44 | 9.5 | epoxy_resin
627-93-0 | DMA | COC(=O)CCCC(=O)OC | 160 | 16.4 | 8.3 | 7.6 | 19.88995 | 29 | 7.5 | plasticizer_or_ester_solvent
102-76-1 | TAC | CC(=O)OCC(COC(=O)C)OC(=O)C | 218 | 16.3 | 7.5 | 11 | 21.04614 | 30 | 9 | plasticizer_or_ester_solvent
101-14-4 | H12MDI | O=C=NC1CCC(CC1)Cc2ccc(N=C=O)cc2 | 262 | 18 | 5.8 | 5.3 | 19.64001 | 36 | 5.8 | isocyanate
822-06-0 | HDI | O=C=NCCCCCCN=C=O | 168 | 17.5 | 6.2 | 5.4 | 19.3352 | 33 | 6.2 | isocyanate
4098-71-9 | IPDI | O=C=NCC1(C)CC(CC(C)(C)N=C=O)C(C)(C)C1 | 222 | 17.8 | 5.6 | 5.2 | 19.37111 | 34 | 5.6 | isocyanate
5873-54-1 | MDI 2,4′ | O=C=Nc1ccc(cc1)Cc2ccccc2N=C=O | 250 | 19.2 | 6.3 | 5.7 | 20.99571 | 42 | 6.3 | isocyanate
101-68-8 | MDI 4,4′ | O=C=Nc1ccc(cc1)Cc2ccc(N=C=O)cc2 | 250 | 19.4 | 6.5 | 5.8 | 21.26617 | 43 | 6.5 | isocyanate
584-84-9 | TDI 2,4 | O=C=Nc1ccc(cc1)C(C)=Cc2ccc(N=C=O)cc2 | 174 | 19 | 7.2 | 6.1 | 21.21438 | 41 | 7.2 | isocyanate
91-08-7 | TDI 2,6 | O=C=Nc1cc(ccc1)C(C)=Cc2cc(N=C=O)ccc2 | 174 | 18.8 | 7 | 6 | 20.93896 | 40 | 7 | isocyanate
26471-62-5 | TDI 80/20 | Mixture (TDI 2,4 / 2,6) | 174 | 18.9 | 7.1 | 6 | 21.06229 | 40.5 | 7.1 | isocyanate
9016-87-9 | Olymeric MDI | O{[Ph-CH2-Ph-NCO]n} | 300 | 19.5 | 6.5 | 5.5 | 21.27792 | 45 | 6.5 | isocyanate
126-30-7 | NPG | CC(C)(CO)CO | 103 | 16.4 | 6 | 12 | 21.18868 | 39 | 9.5 | chain_extender_diol
| PCDL1000 | O{[OCCOC(=O)O]n}O | 833.3333 | 18 | 8 | 9 | 21.65641 | 39 | 8 | acid_mono
| PCDL500 | O{[OCCOC(=O)O]n}O | 416.6667 | 18 | 8 | 9 | 21.65641 | 39 | 8 | acid_mono
24980-41-4 | PCL1000 | O{[O(CH2)5C(=O)]n}O | 934.5794 | 17.2 | 7.2 | 8.7 | 20.57596 | 38 | 7.2 | polyol_polymeric
| PPG500 | O{[CH2CH(CH3)O]n}O | 476.1905 | 16.5 | 9 | 7 | 20.05617 | 32 | 9 | polyol_polymeric
25190-06-1 | PTMEG1000 | O{[CH2CH2CH2CH2O]n}O | 1010.101 | 16.7 | 6.2 | 8 | 19.52767 | 33 | 6.2 | polyol_polymeric
57-55-6 | MPG | CC(O)CO | 76.1 | 16.8 | 10.2 | 18.3 | 26.85461 | 36 | 10.2 | chain_extender_diol
112-27-6 | TEG | OCCOCCOCCO | 130 | 16.2 | 10.9 | 18.6 | 26.96683 | 44 | 10.9 | chain_extender_diol
77-99-6 | TMP | CCC(CO)(CO)CO | 118 | 16.5 | 7 | 13 | 22.14159 | 40 | 10 | crosslinker_triol
96-49-1 | ECA | O=C1OCCO1 | 85 | 20 | 18 | 5.1 | 27.38631 | 45 | 12 | polyol_or_ether
108-32-7 | PCA | CC1OC(=O)OCC1 | 102 | 20 | 16 | 4.1 | 25.93858 | 41 | 11 | additive_misc
96-48-0 | GBL | O=C1CCCCO1 | 86 | 18 | 16.6 | 7.4 | 25.57968 | 44 | 11.5 | solvent
109-86-4 | EGME | COCCO | 79.2 | 20.6 | 4.6 | 12 | 24.3 | 31.1 | 12.9 | polyol_or_ether
111-96-6 | Diglyme | COCCOCCOC | 142.9 | 17.7 | 3.2 | 5.8 | 18.9 | 29.3 | 6.6 | polyol_or_ether